## Task 1
air O2 - run1 | 21.5 | air O2 - run1 | 21.5 |  | air N2 - run1 | 78.5 | [14 empty] | Analysis 1.1 (permeate) |  |  |  |  | Analysis 1.2 (retentate) |  |  |  |  | Analysis 1.2 (feed) |  |  |  |  | Analysis 1.2 (mass balances) |  |  | O2 | 32 | Analysis of air mole |  |  | O2 mole |  |  | N2mole
feed P (psig) | Feed Rot (mm) | feed flow (sccm) | Per. P (psig) | Per. Rot (mm) | Per. flow (sccm) | Per. O2% | ret. P (psig) | ret. Rot | ret. flow (sccm) | ret. O2% |  |  | P_feed (psia) | P_per (psia) | P_ret (psia) | z_O2 | y_O2 | x_O2 | delta P |  | n_total | n_O2 | n_N2 |  |  | n_total | n_O2 | n_N2 | mass O2 | n_N2 | n_total | n_O2 | n_N2 | mass O2 | mass N2 | n_total | n_O2 | n_N2 | N2 | 28 | feed | permeate | retentate | feed | permeate | retentate | feed | permeate | retentate
Variation 1.1
69 | 12 | 2807.731 | 0 | 85 | 3765.848 | 33 | 68 | 66 | 3300 | 8.5 | For 75 psig |  | 83.7 | 14.7 | 82.7 | 0.215 | 0.33 | 0.085 | 7.6615 |  | 0.0003438233 | 0.0001134617 | 0.0002303616 |  |  | 0.001695019 | 0.0001440766 | 0.001550943 | 0.004610453 | 0.0434264 | 0.001459608 | 0.0003138156 | 0.001145792 | 0.0100421 | 0.03208218 | 0.002038843 | 0.0002575383 | 0.001781304 | 0.008241227 | 0.04987652 | 0.6606391 | 0.1556193 | 0.7671897 | 0.1420374 | 0.05135437 | 0.06521113 | 0.5186017 | 0.1042649 | 0.7019786 | 0.5186017
69 | 14.5 | 3392.675 | 0 | 88 | 3898.761 | 34.8 | 68 | 89.5 | 4475 | 9 | For 75 psig |  | 83.7 | 14.7 | 82.7 | 0.215 | 0.348 | 0.09 | 7.60365 |  | 0.0003559583 | 0.0001238735 | 0.0002320848 |  |  | 0.002298549 | 0.0002068694 | 0.00209168 |  |  | 0.001763693 | 0.0003791939 | 0.001384499 | 0.0121342 | 0.03876596 | 0.002654507 | 0.0003307429 | 0.002323764 | 0.01058377 | 0.0650654 | 0.7982722 | 0.1611118 | 1.040356 | 0.1716285 | 0.05606689 | 0.09363202 | 0.6266437 | 0.1050449 | 0.9467238 | 0.6266437
69 | 11 | 2573.753 | 0 | 83.5 | 3699.392 | 31.1 | 68 | 50 | 2500 | 7.7 | For 75 psig |  | 83.7 | 14.7 | 82.7 | 0.215 | 0.311 | 0.077 | 7.61 |  | 0.0003377559 | 0.0001050421 | 0.0002327138 |  |  | 0.001284106 | 9.887613e-05 | 0.001185229 |  |  | 0.001337974 | 0.0002876643 | 0.001050309 | 0.009205259 | 0.02940866 | 0.001621861 | 0.0002039182 | 0.001417943 | 0.006525383 | 0.03970241 | 0.6055858 | 0.1528731 | 0.5812044 | 0.130201 | 0.04754353 | 0.04475273 | 0.4753849 | 0.1053296 | 0.5364516 | 0.4753849
69 | 9.5 | 2222.787 | 0 | 80 | 3544.328 | 28 | 68 | 30 | 1500 | 6.1 | For 75 psig |  | 83.7 | 14.7 | 82.7 | 0.215 | 0.28 | 0.061 | 7.4041 |  | 0.0003235984 | 9.060756e-05 | 0.0002329909 |  |  | 0.0007704633 | 4.699826e-05 | 0.0007234651 |  |  | 0.001155523 | 0.0002484374 | 0.0009070853 | 0.007949996 | 0.02539839 | 0.001094062 | 0.0001376058 | 0.000956456 | 0.004403387 | 0.02678077 | 0.5230059 | 0.1464652 | 0.3487226 | 0.1124463 | 0.04101027 | 0.02127208 | 0.4105597 | 0.105455 | 0.3274505 | 0.4105597
69 | 12 | 2807.731 | 0 | 90 | 3987.369 | 37 | 68 | 119 | 5950 | 9.6 | For 75 psig |  | 83.7 | 14.7 | 82.7 | 0.215 | 0.37 | 0.096 | 7.52835 |  | 0.0003640483 | 0.0001346979 | 0.0002293504 |  |  | 0.003056171 | 0.0002933924 | 0.002762779 |  |  | 0.001459608 | 0.0003138156 | 0.001145792 | 0.0100421 | 0.03208218 | 0.003420219 | 0.0004280903 | 0.002992129 | 0.01369889 | 0.08377962 | 0.6606391 | 0.1647734 | 1.383266 | 0.1420374 | 0.06096615 | 0.1327936 | 0.5186017 | 0.1038072 | 1.250473 | 0.5186017
Variation 1.2 | [40 empty] | 0 | 0 | 0 | 0 | 0 | 0 | 0 | 0 | 0 | 0
82 | 19 | 4445.574 | 0 | 106 | 4696.234 | 34.3 | 82 | 87 | 4350 | 7.4 | For 90 psig |  | 96.7 | 14.7 | 96.7 | 0.215 | 0.343 | 0.074 | 8.93105 |  | 0.0004287679 | 0.0001470674 | 0.0002817005 |  |  | 0.002612588 | 0.0001933315 | 0.002419257 |  |  | 0.002669989 | 0.0005740477 | 0.002095941 |  |  | 0.003041356 | 0.0003403989 | 0.002700957 |  |  | 1.208475 | 0.1940664 | 1.182494 | 0.2598221 | 0.06656479 | 0.08750458 | 0.9486528 | 0.1275016 | 1.09499 | 0.9486528 | 0.09516506
54 | 11.5 | 2690.742 | 0 | 67 | 2968.375 | 32.9 | 54 | 55.5 | 2775 | 8.9 | For 60 psig |  | 68.7 | 14.7 | 68.7 | 0.215 | 0.329 | 0.089 | 5.6061 |  | 0.0002710137 | 8.916351e-05 | 0.0001818502 |  |  | 0.001184063 | 0.0001053816 | 0.001078682 |  |  | 0.001148111 | 0.0002468439 | 0.0009012674 |  |  | 0.001455077 | 0.0001945451 | 0.001260532 |  |  | 0.5196514 | 0.1226646 | 0.5359238 | 0.1117251 | 0.04035666 | 0.04769722 | 0.4079264 | 0.08230797 | 0.4882266 | 0.4079264 | 0.1119018
40 | 10 | 2339.776 | 0 | 49.5 | 2193.053 | 32.2 | 40 | 42 | 2100 | 10 | For 45 psig |  | 54.7 | 14.7 | 54.7 | 0.215 | 0.322 | 0.1 | 3.88185 |  | 0.0002002265 | 6.447295e-05 | 0.0001357536 |  |  | 0.0007134472 | 7.134472e-05 | 0.0006421025 |  |  | 0.0007949078 | 0.0001709052 | 0.0006240026 |  |  | 0.0009136737 | 0.0001358177 | 0.0007778561 |  |  | 0.3597865 | 0.09062536 | 0.3229163 | 0.0773541 | 0.02918137 | 0.03229163 | 0.2824324 | 0.061444 | 0.2906247 | 0.2824324 | 0.08970846
0.08096132
[13 empty] | total |  |  |  |  | O2 |  |  |  |  | N2 |  |  |  |  | P_perO2 | P_perN2 | P_retO2 | P_retN2 | Pn_per - pN_ret)/PO_per - pO_ret) | [18 empty] | 0.08948356
feed P (psig) | Feed Rot (mm) | feed flow (sccm) | Per. P (psig) | Per. Rot (mm) | Per. flow (sccm) | Per. O2% | ret. P (psig) | ret. Rot | ret. flow (sccm) | ret. O2% |  |  | J_feed (mmol/s) | J_per (mmol/s) | J_ret(mmol/s) | per+ret |  | J_feed (mmol/s) | J_per (mmol/s) | J_ret(mmol/s) | per+ret |  | J_feed (mmol/s) | J_per (mmol/s) | J_ret(mmol/s) | per+ret |  | 4.851 | 9.849 | 7.0295 | 75.6705 | 4.249344 | [8 empty] | bal? | % |  |  | % |  |  | %
Variation 1.1 | [27 empty] | 5.1156 | 9.5844 |  |  | 4.357184 | [8 empty] | -0.26217 | -39.6843 |  | 0.0254719 | 17.93323 |  | -0.2876419 | -55.4649
69 | 12 | 2807.731 | 0 | 85 | 3765.848 | 33 | 68 | 66 | 3300 | 8.5 | For 75 psig | 6699.764 | 4.984944 | 2.80197 | 2.455357 | 5.257328 |  | 1.071763 | 0.9246503 | 0.2087054 | 1.133356 |  | 3.913181 | 1.87732 | 2.246652 | 4.123972 |  | 4.5717 | 10.1283 |  |  | 4.140124 | [8 empty] | -0.4031953 | -50.5085 |  | 0.02192961 | 12.77737 |  | -0.4251249 | -67.84157
69 | 14.5 | 3392.675 | 0 | 88 | 3898.761 | 34.8 | 68 | 89.5 | 4475 | 9 | For 75 psig | 8095.548 | 6.023474 | 2.900864 | 3.329613 | 6.230477 |  | 1.295047 | 1.009501 | 0.2996652 | 1.309166 |  | 4.728427 | 1.891363 | 3.029948 | 4.921311 |  | 4.116 | 10.584 | P_inO2 | P_inN2 | 3.971361 | [8 empty] | -0.1284916 | -21.21774 |  | 0.03790468 | 29.11245 |  | -0.1663963 | -35.00244
69 | 11 | 2573.753 | 0 | 83.5 | 3699.392 | 31.1 | 68 | 50 | 2500 | 7.7 | For 75 psig | 6141.451 | 4.569532 | 2.752524 | 1.860119 | 4.612643 |  | 0.9824493 | 0.8560349 | 0.1432292 | 0.9992641 |  | 3.587082 | 1.896489 | 1.71689 | 3.613379 |  | 5.439 | 9.261 | 17.9955 | 65.7045 | 4.495162 | [8 empty] | 0.02781809 | 5.318886 |  | 0.05016393 | 44.61146 |  | -0.02234584 | -5.442776
69 | 9.5 | 2222.787 | 0 | 80 | 3544.328 | 28 | 68 | 30 | 1500 | 6.1 | For 75 psig | 5303.98 | 3.946414 | 2.637149 | 1.116071 | 3.75322 |  | 0.848479 | 0.7384016 | 0.06808036 | 0.806482 |  | 3.097935 | 1.898747 | 1.047991 | 2.946738 | [5 empty] | 0 | [8 empty] | -0.8874007 | -134.3246 |  | -0.05172232 | -36.41458 |  | -0.8356783 | -161.1407
69 | 12 | 2807.731 | 0 | 90 | 3987.369 | 37 | 68 | 119 | 5950 | 9.6 | For 75 psig | 6699.764 | 4.984944 | 2.966792 | 4.427083 | 7.393876 |  | 1.071763 | 1.097713 | 0.425 | 1.522713 |  | 3.913181 | 1.869079 | 4.002083 | 5.871162 | [5 empty] | 0 | [8 empty] | 0 |  |  | 0 |  |  | 0
Variation 1.2 |  | 0 |  |  | 0 | [6 empty] | 0 | 0 | 0 | 0 | 0 |  | 0 | 0 | 0 | 0 |  | 0 | 0 | 0 | 0 | [5 empty] | 0 | [8 empty] | -0.1680859 | -13.90893 |  | 0.1057527 | 40.70198 |  | -0.2738386 | -28.86605
82 | 19 | 4445.574 | 0 | 106 | 4696.234 | 34.3 | 82 | 87 | 4350 | 7.4 | For 90 psig | 11402.04 | 8.483657 | 3.494222 | 3.236607 | 6.730829 |  | 1.823986 | 1.198518 | 0.2395089 | 1.438027 |  | 6.659671 | 2.295704 | 2.997098 | 5.292802 | [14 empty] | -0.138937 | -26.73658 |  | 0.02367117 | 21.18699 |  | -0.1626082 | -39.86214
54 | 11.5 | 2690.742 | 0 | 67 | 2968.375 | 32.9 | 54 | 55.5 | 2775 | 8.9 | For 60 psig | 5816.902 | 4.328052 | 2.208612 | 2.064732 | 4.273344 |  | 0.9305312 | 0.7266334 | 0.1837612 | 0.9103945 |  | 3.397521 | 1.481979 | 1.880971 | 3.36295 | [14 empty] | -0.05375515 | -14.94085 |  | 0.0158811 | 20.5304 |  | -0.06963625 | -24.6559
40 | 10 | 2339.776 | 0 | 49.5 | 2193.053 | 32.2 | 40 | 42 | 2100 | 10 | For 45 psig | 4513.456 | 3.358226 | 1.631736 | 1.5625 | 3.194236 |  | 0.7220186 | 0.5254189 | 0.15625 | 0.6816689 |  | 2.636208 | 1.106317 | 1.40625 | 2.512567
fitting za-xa/ya-za | [12 empty] | O2
Variation 1.1 | [12 empty] | (za-xa) (R) | ya-za (P) | R/P (za-xa)/(ya-za) | Cp/cr |  | R | P | R+P | Pexit | (pexit/Patm)^61/2*feed rot reading
69 | 14.5 | 5800 | 0 | 88 | 4400 | 34.8 | 68 | 89.5 | 4475 | 9 | For 75 psig |  | 0.125 | 0.133 | 0.9398496 | 0.9832402 |  | 4475 | 3898.761 | 8373.761 | 83.7 | 34.59968
69 | 12 | 4800 | 0 | 85 | 4250 | 33 | 68 | 66 | 3300 | 8.5 | For 75 psig |  | 0.13 | 0.115 | 1.130435 | 1.287879 |  | 3300 | 3765.848 | 7065.848 | 83.7 | 28.63422
69 | 11 | 4400 | 0 | 83.5 | 4175 | 31.1 | 68 | 50 | 2500 | 7.7 | For 75 psig |  | 0.138 | 0.096 | 1.4375 | 1.67 |  | 2500 | 3699.392 | 6199.392 | 83.7 | 26.24803
69 | 9.5 | 3800 | 0 | 80 | 4000 | 28 | 68 | 30 | 1500 | 6.1 | For 75 psig |  | 0.154 | 0.065 | 2.369231 | 2.666667 |  | 1500 | 3544.328 | 5044.328 | 83.7 | 22.66875
69 | 12 | 4800 | 0 | 90 | 4500 | 37 | 68 | 119 | 5950 | 9.6 | For 75 psig |  | 0.119 | 0.155 | 0.7677419 | 0.7563025 |  | 5950 | 3987.369 | 9937.369 | 83.7 | 28.63422
82 | 19 | 7600 | 0 | 106 | 5300 | 34.3 | 82 | 87 | 4350 | 7.4 | For 90 psig |  | 0.141 | 0.128 | 1.1015625 | 1.218391 |  | 4350 | 4696.234 | 9046.234 | 96.7 | 62.4932
54 | 11.5 | 4600 | 0 | 67 | 3350 | 32.9 | 54 | 55.5 | 2775 | 8.9 | For 60 psig |  | 0.126 | 0.114 | 1.105263 | 1.207207 |  | 2775 | 2968.375 | 5743.375 | 68.7 | 26.87245
40 | 10 | 4000 | 0 | 49.5 | 2475 | 32.2 | 40 | 42 | 2100 | 10 | For 45 psig |  | 0.115 | 0.107 | 1.074766 | 1.178571 |  | 2100 | 2193.053 | 4293.053 | 54.7 | 18.60544
Variation 1.2
(Cp = mCr)
[13 empty] | 0.886082 | 0 | so if Cr = 50 sccm/min |  |  | 94.75271 | 4016.632
[13 empty] | 44.3041 |  | then Cp = 44.3 |  |  | Cf = 200
[18 empty] | 205.6044 | 0
69 | 14.5 | 5800 | 0 | 88 | 4400 | 34.8 | 68 | 89.5 | 4475 | 9 | For 75 psig |  | 0.125 | 0.133 | 0.9398496 | 0.9832402 |  | 4475 | 3898.761 | 8373.761 | 83.7 | 34.59968
69 | 12 | 4800 | 0 | 85 | 4250 | 33 | 68 | 66 | 3300 | 8.5 | For 75 psig |  | 0.13 | 0.115 | 1.130435 | 1.287879 |  | 3300 | 3765.848 | 7065.848 | 83.7 | 28.63422
69 | 11 | 4400 | 0 | 83.5 | 4175 | 31.1 | 68 | 50 | 2500 | 7.7 | For 75 psig |  | 0.138 | 0.096 | 1.4375 | 1.67 |  | 2500 | 3699.392 | 6199.392 | 83.7 | 26.24803
69 | 9.5 | 3800 | 0 | 80 | 4000 | 28 | 68 | 30 | 1500 | 6.1 | For 75 psig |  | 0.154 | 0.065 | 2.369231 | 2.666667 |  | 1500 | 3544.328 | 5044.328 | 83.7 | 22.66875
54 | 11.5 | 4600 | 0 | 67 | 3350 | 32.9 | 54 | 55.5 | 2775 | 8.9 | For 60 psig |  | 0.126 | 0.114 | 1.105263 | 1.207207 |  | 2775 | 2968.375 | 5743.375 | 68.7 | 26.87245
40 | 10 | 4000 | 0 | 49.5 | 2475 | 32.2 | 40 | 42 | 2100 | 10 | For 45 psig |  | 0.115 | 0.107 | 1.074766 | 1.178571 |  | 2100 | 2193.053 | 4293.053 | 54.7 | 18.60544
[13 empty] | 0.8912111 | 0 |  |  |  | 233.9776 | 0
44.56056

## Task 2
air O2 - run1 | 21.5 | air O2 - run1 | 21.5 |  | air N2 - run1 | 78.5 | [7 empty] | total |  |  |  |  | O2 |  |  |  | N2 |  |  |  | % recovery = oxygen recovered from feed at permeate or nitrogen recovered from feed at retentate
feed P (psig) | Feed Rot (mm) | feed flow (sccm) | Per. P (psig) | Per. Rot (mm) | Per. flow (sccm) | Per. O2% | ret. P (psig) | ret. Rot | ret. flow (sccm) | ret. O2% |  | R/P | Cp/14.7)^1/2*feed flow | J_feed (mmol/s) | J_per (mmol/s) | J_ret(mmol/s) | per+ret |  | J_feed (mmol/s) | J_per (mmol/s) | J_ret(mmol/s) | per+ret | J_feed (mmol/s) | J_per (mmol/s) | J_ret(mmol/s) | per+ret | O2 (feed) | N2 (ret)
Variation 2.1 |  |  | y side |  |  |  | x side
68 | 19 | 5396.461 | 0 | 94 | 4034.514 | 37.7 | 68 | 146.5 | 7325 | 10 | For 75 psig | 1.815584 | 12745.51 | 9.483269 | 3.00187 | 5.450149 | 8.452019 |  | 2.038903 | 1.131705 | 0.5450149 | 1.67672 | 7.444366 | 1.870165 | 4.905134 | 6.775299 | 55.51% | 65.89%
| Variation 2.2 - run 3 |  |  |  | 0 | [7 empty] | 0 | 0 | 0 | 0 | 0 |  | 0 | 0 | 0 | 0 | 0 | 0 | 0 | 0 | #DIV/0! | #DIV/0!
65 | 82 | 23289.99 | 0 | 97.5 | 4184.735 | 44.2 | 63 | 129 | 51600 | 19.6 | For 75 psig | 12.33053 | 53991.35 | 40.17214 | 3.113642 | 38.39286 | 41.5065 |  | 8.637009 | 1.37623 | 7.525 | 8.90123 | 31.53513 | 1.737412 | 30.86786 | 32.60527 | 15.93% | 97.88%
50 | 74 | 21017.8 | 0 | 73 | 3133.186 | 42 | 49 | 107 | 42800 | 19.8 | For 60 psig | 13.66022 | 43854.94 | 32.63016 | 2.33124 | 31.84524 | 34.17648 |  | 7.015485 | 0.9791206 | 6.305357 | 7.284478 | 25.61468 | 1.352119 | 25.53988 | 26.892 | 13.96% | 99.71%
37 | 66 | 18745.6 | 0 | 51 | 2188.938 | 39.3 | 35 | 86 | 34400 | 20.2 | For 45 psig | 15.71538 | 34916.11 | 25.97925 | 1.628674 | 25.59524 | 27.22391 |  | 5.585538 | 0.640069 | 5.170238 | 5.810307 | 20.39371 | 0.9886053 | 20.425 | 21.41361 | 11.46% | 100.2%
23 | 57 | 16189.38 | 0 | 31 | 1330.531 | 35.6 | 22 | 63 | 25200 | 20.9 | For 30 psig | 18.93981 | 25684.58 | 19.11055 | 0.9899785 | 18.75 | 19.73998 |  | 4.108769 | 0.3524323 | 3.91875 | 4.271182 | 15.00178 | 0.6375461 | 14.83125 | 15.4688 | 8.578% | 98.86%
83 | 85 | 24142.06 | 0 | 130 | 5579.646 | 47.3 | 81 | 140 | 56000 | 19.2 | For 92 psig | 10.03648 | 62015.69 | 46.14263 | 4.151523 | 41.66667 | 45.81819 |  | 9.920665 | 1.96367 | 8 | 9.96367 | 36.22196 | 2.187852 | 33.66667 | 35.85452 | 19.79% | 92.95%
| Variation 2.2 - run 2 |  |  |  | 0 | [7 empty] | 0 | 0 | 0 | 0 | 0 |  | 0 | 0 | 0 | 0 | 0 | 0 | 0 | 0 | #DIV/0! | #DIV/0!
64 | 94 | 26698.28 | 0 | 95 | 4077.434 | 44.6 | 61.5 | 145 | 58000 | 20 | For 75 psig | 14.22463 | 61499.55 | 45.7586 | 3.033805 | 43.15476 | 46.18857 |  | 9.838098 | 1.353077 | 8.630952 | 9.984029 | 35.9205 | 1.680728 | 34.52381 | 36.20454 | 13.75% | 96.11%
50 | 89 | 25278.16 | 0 | 72 | 3090.266 | 42.5 | 48 | 122 | 48800 | 20.2 | For 60 psig | 15.79152 | 52744.45 | 39.24438 | 2.299305 | 36.30952 | 38.60883 |  | 8.437543 | 0.9772046 | 7.334524 | 8.311728 | 30.80684 | 1.3221 | 28.975 | 30.2971 | 11.58% | 94.05%
36 | 78 | 22153.89 | 0 | 50.5 | 2167.478 | 39.7 | 35 | 99 | 39600 | 20.5 | For 45 psig | 18.27008 | 40857.93 | 30.40025 | 1.612707 | 29.46429 | 31.07699 |  | 6.536053 | 0.6402446 | 6.040179 | 6.680423 | 23.8642 | 0.9724622 | 23.42411 | 24.39657 | 9.796% | 98.16%
22 | 60.5 | 17183.47 | 0 | 29.5 | 1266.151 | 35.5 | 20 | 71 | 28400 | 21 | For 30 psig | 22.43019 | 26890.78 | 20.00802 | 0.9420763 | 21.13095 | 22.07303 |  | 4.301725 | 0.3344371 | 4.4375 | 4.771937 | 15.7063 | 0.6076392 | 16.69345 | 17.30109 | 7.774% | 106.3%
81 | 90 | 25562.19 |  | 129 | 5536.726 | 47 | 80 | 144 | 57600 | 19.2 | For 92 psig | 10.40326 | 64983.2 | 48.3506 | 4.119588 | 42.85714 | 46.97673 |  | 10.39538 | 1.936206 | 8.228571 | 10.16478 | 37.95522 | 2.183382 | 34.62857 | 36.81195 | 18.63% | 91.24%
| Variation 2.2 - run 2 |  |  |  | 0 | [7 empty] | 0 | 0 | 0 | 0 | 0 |  | 0 | 0 | 0 | 0 | 0 | 0 | 0 | 0 | #DIV/0! | #DIV/0!
65 | 82.5 | 23432 | 0 | 96 | 4120.354 | 44.3 | 63 | 122 | 48800 | 19.3 | For 75 psig | 11.84364 | 54320.57 | 40.41709 | 3.06574 | 36.30952 | 39.37526 |  | 8.689674 | 1.358123 | 7.007738 | 8.365861 | 31.72741 | 1.707617 | 29.30179 | 31.0094 | 15.63% | 92.35%
52 | 76 | 21585.85 | 0 | 77 | 3304.867 | 42.4 | 50 | 105 | 42000 | 19.7 | For 60 psig | 12.70853 | 45738.55 | 34.03166 | 2.458979 | 31.25 | 33.70898 |  | 7.316806 | 1.042607 | 6.15625 | 7.198857 | 26.71485 | 1.416372 | 25.09375 | 26.51012 | 14.25% | 93.93%
37 | 66 | 18745.6 | 0 | 51 | 2188.938 | 39.5 | 35 | 82 | 32800 | 20.2 | For 45 psig | 14.98443 | 34916.11 | 25.97925 | 1.628674 | 24.40476 | 26.03344 |  | 5.585538 | 0.6433263 | 4.929762 | 5.573088 | 20.39371 | 0.9853479 | 19.475 | 20.46035 | 11.52% | 95.5%
22 | 54 | 15337.31 | 0 | 29.2 | 1253.274 | 35.3 | 20 | 59.5 | 23800 | 20.9 | For 30 psig | 18.99025 | 24001.69 | 17.8584 | 0.9324958 | 17.70833 | 18.64083 |  | 3.839556 | 0.329171 | 3.701042 | 4.030213 | 14.01884 | 0.6033248 | 14.00729 | 14.61062 | 8.573% | 99.92%
82 | 92 | 26130.23 | 0 | 128 | 5493.806 | 47 | 80 | 145 | 58000 | 19.2 | For 92 psig | 10.55734 | 66775.98 | 49.68451 | 4.087653 | 43.15476 | 47.24241 |  | 10.68217 | 1.921197 | 8.285714 | 10.20691 | 39.00234 | 2.166456 | 34.86905 | 37.0355 | 17.99% | 89.4%
(za-xa) (R) | ya-za (P) | R/P (za-xa)/(ya-za) | Cp/cr |  | R | P | R+P | Pexit | (pexit/Patm)^61/2*feed rot reading
0.115 | 0.162 | 0.7098765 | 0.6416382 |  | 7325 | 4034.514 | 11359.51 | 82.7 | 45.06586
[5 empty] | 0 | 0 | 0 | 14.7 | [5 empty] | alpha | 4.759457
0.019 | 0.227 | 0.08370044 | 0.755814 |  | 51600 | 4184.735 | 55784.73 | 79.7 | 190.9345
0.017 | 0.205 | 0.08292683 | 0.682243 |  | 42800 | 3133.186 | 45933.19 | 64.7 | 155.2477
0.013 | 0.178 | 0.07303371 | 0.5930233 |  | 34400 | 2188.938 | 36588.94 | 51.7 | 123.7743 |  |  |  |  | y | x | Pf/Pp | num (alpha [*( pF/Pp *x)-y]) | denom | num/dem | bal
0.006 | 0.141 | 0.04255319 | 0.4920635 |  | 25200 | 1330.531 | 26530.53 | 37.7 | 91.28236 |  |  |  |  | 0.377 | 0.1 | 5.62585 | 0.8832839 | 5.323549 | 0.1659201 | 0.2110799
0.023 | 0.258 | 0.08914729 | 0.9285714 |  | 56000 | 5579.646 | 61579.65 | 97.7 | 219.1329 |  |  |  |  | 0 | 0 | 1 | 0 | 0 | #DIV/0!
[5 empty] | 0 | 0 | 0 | 14.7 | [5 empty] | 0.442 | 0.196 | 5.421769 | 2.954036 | 6.755138 | 0.4373021 | 0.004697896
0.015 | 0.231 | 0.06493506 | 0.6551724 |  | 58000 | 4077.434 | 62077.43 | 78.7 | 217.4986 |  |  |  |  | 0.42 | 0.198 | 4.401361 | 2.148749 | 5.09864 | 0.4214357 | -0.001435705
0.013 | 0.21 | 0.06190476 | 0.5901639 |  | 48800 | 3090.266 | 51890.27 | 64.7 | 186.7168 |  |  |  |  | 0.393 | 0.202 | 3.517007 | 1.51082 | 3.710391 | 0.4071861 | -0.01418614
0.01 | 0.182 | 0.05494505 | 0.510101 |  | 39600 | 2167.478 | 41767.48 | 50.7 | 144.8571 |  |  |  |  | 0.356 | 0.209 | 2.564626 | 0.8567346 | 2.241354 | 0.3822398 | -0.02623981
0.005 | 0.14 | 0.03571429 | 0.415493 |  | 28400 | 1266.151 | 29666.15 | 36.7 | 95.5938 |  |  |  |  | 0.473 | 0.192 | 6.646259 | 3.822232 | 8.665409 | 0.4410908 | 0.0319092
0.023 | 0.255 | 0.09019608 | 0.8958333 |  | 57600 | 5536.726 | 63136.73 | 95.7 | 229.6359 |  |  |  |  | 0 | 0 | 1 | 0 | 0 | #DIV/0!
[5 empty] | 0 | 0 | 0 | 14.7 | [5 empty] | 0.446 | 0.2 | 5.353741 | 2.973462 | 6.702456 | 0.4436378 | 0.00236223
0.022 | 0.228 | 0.09649123 | 0.7868852 |  | 48800 | 4120.354 | 52920.35 | 79.7 | 192.0987 |  |  |  |  | 0.425 | 0.202 | 4.401361 | 2.208744 | 5.14603 | 0.4292132 | -0.004213231
0.018 | 0.209 | 0.0861244 | 0.7333333 |  | 42000 | 3304.867 | 45304.87 | 66.7 | 161.8892 |  |  |  |  | 0.397 | 0.205 | 3.44898 | 1.475626 | 3.614565 | 0.4082444 | -0.01124442
0.013 | 0.18 | 0.07222222 | 0.6219512 |  | 32800 | 2188.938 | 34988.94 | 51.7 | 123.7743 |  |  |  |  | 0.355 | 0.21 | 2.496599 | 0.805708 | 2.133021 | 0.3777309 | -0.02273095
0.006 | 0.138 | 0.04347826 | 0.4907563 |  | 23800 | 1253.274 | 25053.27 | 36.7 | 85.32339 |  |  |  |  | 0.47 | 0.192 | 6.510204 | 3.712182 | 8.442427 | 0.4397056 | 0.03029445
[14 empty] | 0 | 0 | 1 | 0 | 0 | #DIV/0!
Cp = mCr | [13 empty] | 0.443 | 0.193 | 5.421769 | 2.871863 | 6.69023 | 0.4292622 | 0.01373783
0.1073009 | 0 |  |  |  | Cf | 284.0243 | 0 | [6 empty] | 0.424 | 0.197 | 4.537415 | 2.236329 | 5.303874 | 0.4216408 | 0.002359212
Cp = | 42.92036 | [12 empty] | 0.395 | 0.202 | 3.517007 | 1.501301 | 3.702872 | 0.4054423 | -0.01044227
[14 empty] | 0.353 | 0.209 | 2.496599 | 0.8033445 | 2.131154 | 0.3769528 | -0.02395281
(za-xa) (R) | ya-za (P) | P/R (za-xa)/(ya-za) | Cp/cr |  | R | P | R+P | Pexit | (pexit/Patm)^61/2*feed rot reading |  |  |  |  | 0.47 | 0.192 | 6.578231 | 3.774346 | 8.559557 | 0.4409511 | 0.02904888
[5 empty] | 7325 | 4034.514 | 11359.51 | 82.7 | 45.06586
0.019 | 0.227 | 0.08370044 | 0.755814 | 11.94737 | 51600 | 4184.735 | 55784.73 | 79.7 | 190.9345 | [9 empty] | SSE | -3.564141e-05
0.017 | 0.205 | 0.08292683 | 0.682243 | 12.05882 | 42800 | 3133.186 | 45933.19 | 64.7 | 155.2477
0.013 | 0.178 | 0.07303371 | 0.5930233 | 13.69231 | 34400 | 2188.938 | 36588.94 | 51.7 | 123.7743
0.006 | 0.141 | 0.04255319 | 0.4920635 | 23.5 | 25200 | 1330.531 | 26530.53 | 37.7 | 91.28236
0.023 | 0.258 | 0.08914729 | 0.9285714 | 11.21739 | 56000 | 5579.646 | 61579.65 | 97.7 | 219.1329
0.015 | 0.231 | 0.06493506 | 0.6551724 | 15.4 | 58000 | 4077.434 | 62077.43 | 78.7 | 217.4986
0.013 | 0.21 | 0.06190476 | 0.5901639 | 16.15385 | 48800 | 3090.266 | 51890.27 | 64.7 | 186.7168
0.01 | 0.182 | 0.05494505 | 0.510101 | 18.2 | 39600 | 2167.478 | 41767.48 | 50.7 | 144.8571
0.005 | 0.14 | 0.03571429 | 0.415493 | 28 | 28400 | 1266.151 | 29666.15 | 36.7 | 95.5938
0.023 | 0.255 | 0.09019608 | 0.8958333 | 11.08696 | 57600 | 5536.726 | 63136.73 | 95.7 | 229.6359
0.022 | 0.228 | 0.09649123 | 0.7868852 | 10.36364 | 48800 | 4120.354 | 52920.35 | 79.7 | 192.0987
0.018 | 0.209 | 0.0861244 | 0.7333333 | 11.61111 | 42000 | 3304.867 | 45304.87 | 66.7 | 161.8892
0.013 | 0.18 | 0.07222222 | 0.6219512 | 13.84615 | 32800 | 2188.938 | 34988.94 | 51.7 | 123.7743
0.006 | 0.138 | 0.04347826 | 0.4907563 | 23 | 23800 | 1253.274 | 25053.27 | 36.7 | 85.32339

## Task 3
air O2 - run1 | 21.5 | air O2 - run1 | 21.5 |  | air N2 - run1 | 78.5 | [14 empty] | total |  |  |  | O2 |  |  |  | N2
feed P (psig) | Feed Rot (mm) | feed flow (sccm) | Per. P (psig) | Per. Rot (mm) | Per. flow (sccm) | Per. O2% | ret. P (psig) | ret. Rot | ret. flow (sccm) | ret. O2% |  | ret. N2% | P_feed (psia) | P_per (psia) | P_ret (psia) | z_O2 | y_O2 | x_O2 | delta P | Cp/14.7)^1/2*feed flow | J_feed (mmol/s) | J_per (mmol/s) | J_ret(mmol/s) | per+ret | J_feed (mmol/s) | J_per (mmol/s) | J_ret(mmol/s) | per+ret | J_feed (mmol/s) | J_per (mmol/s) | J_ret(mmol/s) | per+ret
Variation 2.1
68 | 7.5 | 2128.918 | 0 | 77.5 | 3326.328 | 24.9 | 69 | 15 | 750 | 8.8 | For 75 psig | 91.2 | 82.7 | 14.7 | 83.7 | 0.215 | 0.249 | 0.088 | 8.91275 | 5028.137 | 3.741174 | 2.474946 | 0.5580357 | 3.032982 | 0.8043523 | 0.6162616 | 0.04910714 | 0.6653687 | 2.936821 | 1.858685 | 0.5089286 | 2.367613 | 0.7081916 | 0.1389836 | 0.5692081 | 0.1892967 | 0.1727894 | 0.1938177
69 | 7 | 1986.99 | 0 | 77 | 3304.867 | 23.8 | 69 | 10 | 500 | 10.2 | For 75 psig | 89.8 | 83.7 | 14.7 | 83.7 | 0.215 | 0.238 | 0.102 | 9.76785 | 4721.457 | 3.512989 | 2.458979 | 0.3720238 | 2.831003 | 0.7552926 | 0.5852369 | 0.03794643 | 0.6231834 | 2.757696 | 1.873742 | 0.3340774 | 2.207819 | 0.6819861 | 0.1321092 | 0.5498769 | 0.1941327 | 0.1749113 | 0.1993972
69.5 | 6 | 1703.134 | 0 | 76.5 | 3283.407 | 22.2 | 69.5 | 2 | 100 | 12.7 | For 75 psig | 87.3 | 84.2 | 14.7 | 84.2 | 0.215 | 0.222 | 0.127 | 11.1348 | 4059.134 | 3.020189 | 2.443011 | 0.07440476 | 2.517416 | 0.6493407 | 0.5423485 | 0.009449405 | 0.5517979 | 2.370849 | 1.900663 | 0.06495536 | 1.965618 | 0.502773 | 0.09754274 | 0.4052303 | 0.1664707 | 0.1502181 | 0.1709221
|  | 0 |  |  | 0 | [14 empty] | 0 | 0 | 0 | 0 | 0 | 0 | 0 | 0 | 0 | 0 | 0 | 0 | 0 | 0 | 0 | 0
82 | 7.5 | 2128.918 | 0 | 92.5 | 3970.133 | 25.2 | 82 | 18.5 | 925 | 7.3 | For 90 psig | 92.7 | 96.7 | 14.7 | 96.7 | 0.215 | 0.252 | 0.073 | 10.2204 | 5440.462 | 4.047963 | 2.953968 | 0.688244 | 3.642212 | 0.8703121 | 0.7443999 | 0.05024182 | 0.7946418 | 3.177651 | 2.209568 | 0.6380022 | 2.84757 | 0.405751 | 0.0756703 | 0.3300807 | 0.1002358 | 0.08694617 | 0.1038757
83 | 7.2 | 2043.761 | 0 | 91 | 3905.752 | 23.6 | 82 | 10 | 500 | 10.5 | For 90 psig | 89.5 | 97.7 | 14.7 | 96.7 | 0.215 | 0.236 | 0.105 | 12.1103 | 5249.976 | 3.906232 | 2.906066 | 0.3720238 | 3.27809 | 0.8398399 | 0.6858315 | 0.0390625 | 0.724894 | 3.066392 | 2.220234 | 0.3329613 | 2.553196 | 0.6281423 | 0.1149458 | 0.5131965 | 0.1608052 | 0.1368664 | 0.1673617
83 | 7 | 1986.99 | 0 | 89.5 | 3841.372 | 22.3 | 82 | 2.5 | 125 | 13.6 | For 90 psig | 86.4 | 97.7 | 14.7 | 96.7 | 0.215 | 0.223 | 0.136 | 13.80025 | 5104.143 | 3.797725 | 2.858164 | 0.09300595 | 2.95117 | 0.816511 | 0.6373705 | 0.01264881 | 0.6500193 | 2.981214 | 2.220793 | 0.08035714 | 2.30115 | 0.8465559 | 0.1664917 | 0.6800642 | 0.2229113 | 0.2039062 | 0.2281165
[36 empty] | 0.1723087 | 0.1542729 | 0.1772485
Cp = mCr
0.1073009 | 0 |  |  |  | Cf | 283.8557
Cp = | 42.92036

## Task 4
air O2 - run1 | 21.5 | air O2 - run1 | 21.5 |  | air N2 - run1 | 78.5 | [7 empty] | total |  |  |  | O2 |  |  |  | N2
feed P (psig) | Feed Rot (mm) | feed flow (sccm) | Per. P (psig) | Per. Rot (mm) | Per. flow (sccm) | Per. O2% | ret. P (psig) | ret. Rot | ret. flow (sccm) | ret. O2% |  | R/P | Cp/14.7)^1/2*feed flow | J_feed (mmol/s) | J_per (mmol/s) | J_ret(mmol/s) | per+ret | J_feed (mmol/s) | J_per (mmol/s) | J_ret(mmol/s) | per+ret | J_feed (mmol/s) | J_per (mmol/s) | J_ret(mmol/s) | per+ret
Variation 2.1
64 | 94 | 26682.43 | 0 | 94.5 | 4055.974 | 44.1 | 62 | 140 | 56000 | 20 | For 75 psig | 13.8068 | 61463.05 | 45.73143 | 3.017838 | 41.66667 | 44.6845 | 9.832258 | 1.330866 | 8.333333 | 9.6642 | 35.89918 | 1.686971 | 33.33333 | 35.0203
66 | 74.5 | 21147.25 | 0 | 96 | 4120.354 | 43.8 | 64 | 110 | 44000 | 19.2 | For 75 psig | 10.67869 | 49333.3 | 36.70633 | 3.06574 | 32.7381 | 35.80384 | 7.89186 | 1.342794 | 6.285714 | 7.628508 | 28.81447 | 1.722946 | 26.45238 | 28.17533
67 | 54.5 | 15470.13 | 0 | 97.5 | 4184.735 | 43.4 | 65 | 80 | 32000 | 18 | For 75 psig | 7.646841 | 36314.32 | 27.01958 | 3.113642 | 23.80952 | 26.92317 | 5.809211 | 1.351321 | 4.285714 | 5.637035 | 21.21037 | 1.762321 | 19.52381 | 21.28613
68 | 37 | 10502.66 | 0 | 97 | 4163.275 | 42 | 66 | 50 | 20000 | 15.7 | For 75 psig | 4.803911 | 24805.48 | 18.45646 | 3.097675 | 14.88095 | 17.97863 | 3.968138 | 1.301023 | 2.33631 | 3.637333 | 14.48832 | 1.796651 | 12.54464 | 14.34129
69 | 18 | 5109.402 | 0 | 91 | 3905.752 | 37.4 | 67 | 20 | 8000 | 10.2 | For 75 psig | 2.048261 | 12140.89 | 9.033399 | 2.906066 | 5.952381 | 8.858447 | 1.942181 | 1.086869 | 0.6071429 | 1.694011 | 7.091219 | 1.819197 | 5.345238 | 7.164435
69 | 19 | 5393.258 | 0 | 91.5 | 3927.213 | 37.7 | 67 | 140 | 7000 | 10.3 | For 75 psig | 1.782435 | 12815.38 | 9.535255 | 2.922033 | 5.208333 | 8.130367 | 2.05008 | 1.101607 | 0.5364583 | 1.638065 | 7.485175 | 1.820427 | 4.671875 | 6.492302
68 | 17.5 | 4967.474 | 0 | 90 | 3862.832 | 36.3 | 67 | 110 | 5500 | 9.6 | For 75 psig | 1.423826 | 11732.32 | 8.729405 | 2.874131 | 4.092262 | 6.966393 | 1.876822 | 1.04331 | 0.3928571 | 1.436167 | 6.852583 | 1.830821 | 3.699405 | 5.530226
68 | 13.5 | 3832.052 | 0 | 87.5 | 3755.531 | 34.3 | 68 | 80 | 4000 | 8.6 | For 75 psig | 1.065096 | 9050.647 | 6.734112 | 2.794294 | 2.97619 | 5.770485 | 1.447834 | 0.9584429 | 0.2559524 | 1.214395 | 5.286278 | 1.835851 | 2.720238 | 4.556089
68 | 11.5 | 3264.34 | 0 | 83 | 3562.39 | 31.4 | 68 | 50 | 2500 | 7.2 | For 75 psig | 0.7017761 | 7709.81 | 5.736466 | 2.650588 | 1.860119 | 4.510707 | 1.23334 | 0.8322845 | 0.1339286 | 0.9662131 | 4.503126 | 1.818303 | 1.72619 | 3.544494
69 | 8 | 2270.845 | 0 | 77.5 | 3326.328 | 26.2 | 68 | 20 | 1000 | 6 | For 75 psig | 0.3006318 | 5395.951 | 4.014844 | 2.474946 | 0.7440476 | 3.218994 | 0.8631915 | 0.6484359 | 0.04464286 | 0.6930788 | 3.151653 | 1.82651 | 0.6994048 | 2.525915
Cp = mCr
0.1073009 | 0 |  |  |  | Cf | 283.8557
Cp = | 42.92036