## Task 1
air O2 - run1 | 21.5 | air O2 - run1 | 21.5 |  | air N2 - run1 | 78.5 | [12 empty] | Analysis 1.1 (permeate) |  |  | Analysis 1.2 (retentate) |  |  | Analysis 1.2 (feed) |  |  | Analysis 1.2 (mass balances)
feed P (psig) | Feed Rot (mm) | feed flow (sccm) | Per. P (psig) | Per. Rot (mm) | Per. flow (sccm) | Per. O2% | ret. P (psig) | ret. Rot | ret. flow (sccm) | ret. O2% |  | P_feed (psia) | P_per (psia) | P_ret (psia) | z_O2 | y_O2 | x_O2 | delta P | n_total | n_O2 | n_N2 | n_total | n_O2 | n_N2 | n_total | n_O2 | n_N2 | n_total | n_O2 | n_N2
Variation 1.1
69 | 12 | 4800 | 0 | 85 | 4250 | 33 | 68 | 66 | 3300 | 8.5 | For 75 psig | 83.7 | 14.7 | 82.7 | 0.215 | 0.33 | 0.085 | 7.6615 | 0.0003880266 | 0.0001280488 | 0.0002599778 | 0.001695019 | 0.0001440766 | 0.001550943 | 0.002495295 | 0.0005364884 | 0.001958807 | 0.002083046 | 0.0002721254 | 0.001810921
69 | 14.5 | 5800 | 0 | 88 | 4400 | 34.8 | 68 | 89.5 | 4475 | 9 | For 75 psig | 83.7 | 14.7 | 82.7 | 0.215 | 0.348 | 0.09 | 7.60365 | 0.0004017216 | 0.0001397991 | 0.0002619225 | 0.002298549 | 0.0002068694 | 0.00209168 | 0.003015148 | 0.0006482569 | 0.002366891 | 0.002700271 | 0.0003466685 | 0.002353602
69 | 11 | 4400 | 0 | 83.5 | 4175 | 31.1 | 68 | 50 | 2500 | 7.7 | For 75 psig | 83.7 | 14.7 | 82.7 | 0.215 | 0.311 | 0.077 | 7.61 | 0.0003811791 | 0.0001185467 | 0.0002626324 | 0.001284106 | 9.887613e-05 | 0.001185229 | 0.002287354 | 0.0004917811 | 0.001795573 | 0.001665285 | 0.0002174228 | 0.001447862
69 | 9.5 | 3800 | 0 | 80 | 4000 | 28 | 68 | 30 | 1500 | 6.1 | For 75 psig | 83.7 | 14.7 | 82.7 | 0.215 | 0.28 | 0.061 | 7.4041 | 0.0003652015 | 0.0001022564 | 0.0002629451 | 0.0007704633 | 4.699826e-05 | 0.0007234651 | 0.001975442 | 0.00042472 | 0.001550722 | 0.001135665 | 0.0001492547 | 0.0009864101
69 | 12 | 4800 | 0 | 90 | 4500 | 37 | 68 | 119 | 5950 | 9.6 | For 75 psig | 83.7 | 14.7 | 82.7 | 0.215 | 0.37 | 0.096 | 7.52835 | 0.0004108517 | 0.0001520151 | 0.0002588366 | 0.003056171 | 0.0002933924 | 0.002762779 | 0.002495295 | 0.0005364884 | 0.001958807 | 0.003467023 | 0.0004454076 | 0.003021615
Variation 1.2
82 | 19 | 7600 | 0 | 106 | 5300 | 34.3 | 82 | 87 | 4350 | 7.4 | For 90 psig | 96.7 | 14.7 | 96.7 | 0.215 | 0.343 | 0.074 | 8.93105 | 0.000483892 | 0.0001659749 | 0.000317917 | 0.002612588 | 0.0001933315 | 0.002419257 | 0.004564522 | 0.0009813722 | 0.00358315 | 0.00309648 | 0.0003593065 | 0.002737174
54 | 11.5 | 4600 | 0 | 67 | 3350 | 32.9 | 54 | 55.5 | 2775 | 8.9 | For 60 psig | 68.7 | 14.7 | 68.7 | 0.215 | 0.329 | 0.089 | 5.6061 | 0.0003058562 | 0.0001006267 | 0.0002052295 | 0.001184063 | 0.0001053816 | 0.001078682 | 0.001962772 | 0.0004219959 | 0.001540776 | 0.00148992 | 0.0002060083 | 0.001283911
40 | 10 | 4000 | 0 | 49.5 | 2475 | 32.2 | 40 | 42 | 2100 | 10 | For 45 psig | 54.7 | 14.7 | 54.7 | 0.215 | 0.322 | 0.1 | 3.88185 | 0.0002259684 | 7.276183e-05 | 0.0001532066 | 0.0007134472 | 7.134472e-05 | 0.0006421025 | 0.001358947 | 0.0002921736 | 0.001066773 | 0.0009394156 | 0.0001441065 | 0.0007953091

## Task 2
air O2 - run1 | 21.5 | air O2 - run1 | 21.5 |  | air N2 - run1 | 78.5
feed P (psig) | Feed Rot (mm) | feed flow (sccm) | Per. P (psig) | Per. Rot (mm) | Per. flow (sccm) | Per. O2% | ret. P (psig) | ret. Rot | ret. flow (sccm) | ret. O2% |  | R/P
Variation 2.1
68 | 19 | 7600 | 0 | 94 | 4700 | 37.7 | 68 | 146.5 | 7325 | 10 | For 75 psig | 1.558511
| Variation 2.2 - run 3 | #REF! |  |  | 0
65 | 82 | 32800 | 0 | 97.5 | 4875 | 44.2 | 63 | 129 | 51600 | 19.6 | For 75 psig | 10.58462 | s
50 | 74 | 29600 | 0 | 73 | 3650 | 42 | 49 | 107 | 42800 | 19.8 | For 60 psig | 11.72603
37 | 66 | 26400 | 0 | 51 | 2550 | 39.3 | 35 | 86 | 34400 | 20.2 | For 45 psig | 13.4902
23 | 57 | 22800 | 0 | 31 | 1550 | 35.6 | 22 | 63 | 25200 | 20.9 | For 30 psig | 16.25806
83 | 85 | 34000 | 0 | 130 | 6500 | 47.3 | 81 | 140 | 56000 | 19.2 | For 92 psig | 8.615385
Variation 2.2 - run 2
64 | 94 | 37600 | 0 | 95 | 4750 | 44.6 | 61.5 | 145 | 58000 | 20 | For 75 psig | 12.21053
50 | 89 | 35600 | 0 | 72 | 3600 | 42.5 | 48 | 122 | 48800 | 20.2 | For 60 psig | 13.55556
36 | 78 | 31200 | 0 | 50.5 | 2525 | 39.7 | 35 | 99 | 39600 | 20.5 | For 45 psig | 15.68317
22 | 60.5 | 24200 | 0 | 29.5 | 1475 | 35.5 | 20 | 71 | 28400 | 21 | For 30 psig | 19.25424
81 | 90 | 36000 |  | 129 | 6450 | 47 | 80 | 144 | 57600 | 19.2 | For 92 psig | 8.930233
Variation 2.2 - run 2
65 | 82.5 | 33000 | 0 | 96 | 4800 | 44.3 | 63 | 122 | 48800 | 19.3 | For 75 psig | 10.16667
52 | 76 | 30400 | 0 | 77 | 3850 | 42.4 | 50 | 105 | 42000 | 19.7 | For 60 psig | 10.90909
37 | 66 | 26400 | 0 | 51 | 2550 | 39.5 | 35 | 82 | 32800 | 20.2 | For 45 psig | 12.86275
22 | 54 | 21600 | 0 | 29.2 | 1460 | 35.3 | 20 | 59.5 | 23800 | 20.9 | For 30 psig | 16.30137
82 | 92 | 36800 | 0 | 128 | 6400 | 47 | 80 | 145 | 58000 | 19.2 | For 92 psig | 9.0625

## Task 3
air O2 - run1 | 21.5 | air O2 - run1 | 21.5 |  | air N2 - run1 | 78.5
feed P (psig) | Feed Rot (mm) | feed flow (sccm) | Per. P (psig) | Per. Rot (mm) | Per. flow (sccm) | Per. O2% | ret. P (psig) | ret. Rot | ret. flow (sccm) | ret. O2% |  | ret. N2% | P_feed (psia) | P_per (psia) | P_ret (psia) | z_O2 | y_O2 | x_O2 | delta P | n_total | n_O2 | n_N2 | n_total | n_O2 | n_N2 | n_total | n_O2 | n_N2 | n_total | n_O2 | n_N2
Variation 2.1
68 | 7.5 | 3000 | 0 | 77.5 | 3875 | 24.9 | 69 | 15 | 750 | 8.8 | For 75 psig | 91.2 | 82.7 | 14.7 | 83.7 | 0.215 | 0.249 | 0.088 | 8.91275 | 0.0003537889 | 8.809345e-05 | 0.0002656955 | 0.0003898899 | 3.431031e-05 | 0.0003555795 | 0.001540927 | 0.0003312992 | 0.001209627 | 0.0007436788 | 0.0001224038 | 0.000621275
69 | 7 | 2800 | 0 | 77 | 3850 | 23.8 | 69 | 10 | 500 | 10.2 | For 75 psig | 89.8 | 83.7 | 14.7 | 83.7 | 0.215 | 0.238 | 0.102 | 9.76785 | 0.0003515064 | 8.365853e-05 | 0.0002678479 | 0.0002599266 | 2.651251e-05 | 0.0002334141 | 0.001455589 | 0.0003129516 | 0.001142637 | 0.000611433 | 0.000110171 | 0.000501262
69.5 | 6 | 2400 | 0 | 76.5 | 3825 | 22.2 | 69.5 | 2 | 100 | 12.7 | For 75 psig | 87.3 | 84.2 | 14.7 | 84.2 | 0.215 | 0.222 | 0.127 | 11.1348 | 0.0003492239 | 7.752771e-05 | 0.0002716962 | 5.229586e-05 | 6.641574e-06 | 4.565428e-05 | 0.001255101 | 0.0002698466 | 0.000985254 | 0.0004015198 | 8.416928e-05 | 0.0003173505
82 | 7.5 | 3000 | 0 | 92.5 | 4625 | 25.2 | 82 | 18.5 | 925 | 7.3 | For 90 psig | 92.7 | 96.7 | 14.7 | 96.7 | 0.215 | 0.252 | 0.073 | 10.2204 | 0.0004222642 | 0.0001064106 | 0.0003158536 | 0.0005555503 | 4.055517e-05 | 0.0005149952 | 0.001801785 | 0.0003873837 | 0.001414401 | 0.0009778146 | 0.0001469658 | 0.0008308488
83 | 7.2 | 2880 | 0 | 91 | 4550 | 23.6 | 82 | 10 | 500 | 10.5 | For 90 psig | 89.5 | 97.7 | 14.7 | 96.7 | 0.215 | 0.236 | 0.105 | 12.1103 | 0.0004154167 | 9.803834e-05 | 0.0003173784 | 0.0003002975 | 3.153124e-05 | 0.0002687662 | 0.001747601 | 0.0003757342 | 0.001371867 | 0.0007157142 | 0.0001295696 | 0.0005861446
83 | 7 | 2800 | 0 | 89.5 | 4475 | 22.3 | 82 | 2.5 | 125 | 13.6 | For 90 psig | 86.4 | 97.7 | 14.7 | 96.7 | 0.215 | 0.223 | 0.136 | 13.80025 | 0.0004085692 | 9.111092e-05 | 0.0003174582 | 7.507437e-05 | 1.021011e-05 | 6.486426e-05 | 0.001699056 | 0.0003652971 | 0.001333759 | 0.0004836435 | 0.000101321 | 0.0003823225

## Task 4
air O2 - run1 | 21.5 | air O2 - run1 | 21.5 |  | air N2 - run1 | 78.5
feed P (psig) | Feed Rot (mm) | feed flow (sccm) | Per. P (psig) | Per. Rot (mm) | Per. flow (sccm) | Per. O2% | ret. P (psig) | ret. Rot | ret. flow (sccm) | ret. O2% |  | R/P
Variation 2.1
64 | 94 | 37600 | 0 | 94.5 | 4725 | 44.1 | 62 | 140 | 56000 | 20 | For 75 psig | 11.85185
66 | 74.5 | 29800 | 0 | 96 | 4800 | 43.8 | 64 | 110 | 44000 | 19.2 | For 75 psig | 9.166667
67 | 54.5 | 21800 | 0 | 97.5 | 4875 | 43.4 | 65 | 80 | 32000 | 18 | For 75 psig | 6.564103
68 | 37 | 14800 | 0 | 97 | 4850 | 42 | 66 | 50 | 20000 | 15.7 | For 75 psig | 4.123711
69 | 18 | 7200 | 0 | 91 | 4550 | 37.4 | 67 | 20 | 8000 | 10.2 | For 75 psig | 1.758242
69 | 19 | 7600 | 0 | 91.5 | 4575 | 37.7 | 67 | 140 | 7000 | 10.3 | For 75 psig | 1.530055
68 | 17.5 | 7000 | 0 | 90 | 4500 | 36.3 | 67 | 110 | 5500 | 9.6 | For 75 psig | 1.222222
68 | 13.5 | 5400 | 0 | 87.5 | 4375 | 34.3 | 68 | 80 | 4000 | 8.6 | For 75 psig | 0.9142857
68 | 11.5 | 4600 | 0 | 83 | 4150 | 31.4 | 68 | 50 | 2500 | 7.2 | For 75 psig | 0.6024096
69 | 8 | 3200 | 0 | 77.5 | 3875 | 26.2 | 68 | 20 | 1000 | 6 | For 75 psig | 0.2580645