## Sheet1
feed P (psig) | Feed Rot (mm) | feed flow (sccm) | Per. P (psig) | Per. Rot (mm) | Per. flow (sccm) | Per. O2% | ret. P (psig) | ret. Rot | ret. flow (sccm) | ret. O2% | R/F
69 | 8 | 2270.845 | 0 | 77.5 | 3326.328 | 26.2 | 68 | 20 | 1000 | 6 | 0.4403646
68 | 11.5 | 3264.34 | 0 | 83 | 3562.39 | 31.4 | 68 | 50 | 2500 | 7.2 | 0.7658515
68 | 13.5 | 3832.052 | 0 | 87.5 | 3755.531 | 34.3 | 68 | 80 | 4000 | 8.6 | 1.043827
68 | 17.5 | 4967.474 | 0 | 90 | 3862.832 | 36.3 | 67 | 110 | 5500 | 9.6 | 1.107202
69 | 19 | 5393.258 | 0 | 91.5 | 3927.213 | 37.7 | 67 | 140 | 7000 | 10.3 | 1.297917
68 | 19 | 5393.258 | 0 | 94 | 4034.514 | 37.7 | 68 | 146.5 | 7325 | 10 | 1.358177
22 | 54 | 15328.21 | 0 | 29.2 | 1253.274 | 35.3 | 20 | 59.5 | 23800 | 20.9 | 1.552693
23 | 57 | 16179.77 | 0 | 31 | 1330.531 | 35.6 | 22 | 63 | 25200 | 20.9 | 1.5575
69 | 18 | 5109.402 | 0 | 91 | 3905.752 | 37.4 | 67 | 20 | 8000 | 10.2 | 1.565741
22 | 60.5 | 17173.27 | 0 | 29.5 | 1266.151 | 35.5 | 20 | 71 | 28400 | 21 | 1.653733
37 | 66 | 18734.48 | 0 | 51 | 2188.938 | 39.5 | 35 | 82 | 32800 | 20.2 | 1.750783
36 | 78 | 22140.74 | 0 | 50.5 | 2167.478 | 39.7 | 35 | 99 | 39600 | 20.5 | 1.788558
37 | 66 | 18734.48 | 0 | 51 | 2188.938 | 39.3 | 35 | 86 | 34400 | 20.2 | 1.836187
68 | 37 | 10502.66 | 0 | 97 | 4163.275 | 42 | 66 | 50 | 20000 | 15.7 | 1.904279
50 | 89 | 25263.16 | 0 | 72 | 3090.266 | 42.5 | 48 | 122 | 48800 | 20.2 | 1.931667
52 | 76 | 21573.03 | 0 | 77 | 3304.867 | 42.4 | 50 | 105 | 42000 | 19.7 | 1.946875
69 | 12 | 2807.731 | 0 | 85 | 3765.848 | 33 | 68 | 66 | 3300 | 8.5 | 1.175326
69 | 14.5 | 3392.675 | 0 | 88 | 3898.761 | 34.8 | 68 | 89.5 | 4475 | 9 | 1.319018
69 | 11 | 2573.753 | 0 | 83.5 | 3699.392 | 31.1 | 68 | 50 | 2500 | 7.7 | 0.9713441
69 | 9.5 | 2222.787 | 0 | 80 | 3544.328 | 28 | 68 | 30 | 1500 | 6.1 | 0.6748285
69 | 12 | 2807.731 | 0 | 90 | 3987.369 | 37 | 68 | 119 | 5950 | 9.6 | 2.119149
82 | 19 | 4445.574 | 0 | 106 | 4696.234 | 34.3 | 82 | 87 | 4350 | 7.4 | 0.9785014
54 | 11.5 | 2690.742 | 0 | 67 | 2968.375 | 32.9 | 54 | 55.5 | 2775 | 8.9 | 1.031314
40 | 10 | 2339.776 | 0 | 49.5 | 2193.053 | 32.2 | 40 | 42 | 2100 | 10 | 0.897522
64 | 94 | 26682.43 | 0 | 94.5 | 4055.974 | 44.1 | 62 | 140 | 56000 | 20 | 2.098759
66 | 74.5 | 21147.25 | 0 | 96 | 4120.354 | 43.8 | 64 | 110 | 44000 | 19.2 | 2.080649
67 | 54.5 | 15470.13 | 0 | 97.5 | 4184.735 | 43.4 | 65 | 80 | 32000 | 18 | 2.068502
68 | 37 | 10502.66 | 0 | 97 | 4163.275 | 42 | 66 | 50 | 20000 | 15.7 | 1.904279
69 | 18 | 5109.402 | 0 | 91 | 3905.752 | 37.4 | 67 | 20 | 8000 | 10.2 | 1.565741
69 | 19 | 5393.258 | 0 | 91.5 | 3927.213 | 37.7 | 67 | 140 | 7000 | 10.3 | 1.297917
68 | 17.5 | 4967.474 | 0 | 90 | 3862.832 | 36.3 | 67 | 110 | 5500 | 9.6 | 1.107202
68 | 13.5 | 3832.052 | 0 | 87.5 | 3755.531 | 34.3 | 68 | 80 | 4000 | 8.6 | 1.043827
68 | 11.5 | 3264.34 | 0 | 83 | 3562.39 | 31.4 | 68 | 50 | 2500 | 7.2 | 0.7658515
69 | 8 | 2270.845 | 0 | 77.5 | 3326.328 | 26.2 | 68 | 20 | 1000 | 6 | 0.4403646
68 | 7.5 | 2128.918 | 0 | 77.5 | 3326.328 | 24.9 | 69 | 15 | 750 | 8.8 | 0.3522917
69 | 7 | 1986.99 | 0 | 77 | 3304.867 | 23.8 | 69 | 10 | 500 | 10.2 | 0.2516369
69.5 | 6 | 1703.134 | 0 | 76.5 | 3283.407 | 22.2 | 69.5 | 2 | 100 | 12.7 | 0.05871528
82 | 7.5 | 2128.918 | 0 | 92.5 | 3970.133 | 25.2 | 82 | 18.5 | 925 | 7.3 | 0.4344931
83 | 7.2 | 2043.761 | 0 | 91 | 3905.752 | 23.6 | 82 | 10 | 500 | 10.5 | 0.244647
83 | 7 | 1986.99 | 0 | 89.5 | 3841.372 | 22.3 | 82 | 2.5 | 125 | 13.6 | 0.06290923