## Sheet1
feed P (psig) | Feed Rot (mm) | feed flow (sccm) | Per. P (psig) | Per. Rot (mm) | Per. flow (sccm) | Per. O2% | ret. P (psig) | ret. Rot | ret. flow (sccm) | ret. O2% |  | R/F |  |  |  |  | 4.796163 | 23.29807
64 | 94 | 37600 | 0 | 94.5 | 4725 | 44.1 | 62 | 140 | 56000 | 20 | For 75 psig | 1.489362 | 44.56552 | 18.57869 | 0.2167105 | 2.020119 | 4.189802 | 0
66 | 74.5 | 29800 | 0 | 96 | 4800 | 43.8 | 64 | 110 | 44000 | 19.2 | For 75 psig | 1.47651 | 44.29395 | 18.34145 | 0.2439856 | 0.7371045
67 | 54.5 | 21800 | 0 | 97.5 | 4875 | 43.4 | 65 | 80 | 32000 | 18 | For 75 psig | 1.46789 | 44.11374 | 18.18403 | 0.5094234 | 0.03386534
68 | 37 | 14800 | 0 | 97 | 4850 | 42 | 66 | 50 | 20000 | 15.7 | For 75 psig | 1.351351 | 41.82393 | 16.18371 | 0.03100164 | 0.2339714
69 | 18 | 7200 | 0 | 91 | 4550 | 37.4 | 67 | 20 | 8000 | 10.2 | For 75 psig | 1.111111 | 37.86752 | 12.7275 | 0.2185787 | 6.388236
69 | 19 | 7600 | 0 | 91.5 | 4575 | 37.7 | 67 | 140 | 7000 | 10.3 | For 75 psig | 0.9210526 | 35.34571 | 10.5245 | 5.542691 | 0.05040182
68 | 17.5 | 7000 | 0 | 90 | 4500 | 36.3 | 67 | 110 | 5500 | 9.6 | For 75 psig | 0.7857143 | 33.82072 | 9.192315 | 6.146822 | 0.1662067
68 | 13.5 | 5400 | 0 | 87.5 | 4375 | 34.3 | 68 | 80 | 4000 | 8.6 | For 75 psig | 0.7407407 | 33.35796 | 8.788063 | 0.8874311 | 0.03536766
68 | 11.5 | 4600 | 0 | 83 | 4150 | 31.4 | 68 | 50 | 2500 | 7.2 | For 75 psig | 0.5434783 | 31.55699 | 7.214781 | 0.02464658 | 0.0002184772
69 | 8 | 3200 | 0 | 77.5 | 3875 | 26.2 | 68 | 20 | 1000 | 6 | For 75 psig | 0.3125 | 29.85364 | 5.726781 | 13.34912 | 0.07464868
[15 empty] | 27.17041 | 9.740139
3.321966